## A
Exp. 1 |  | Exp. 2 |  | Exp. 3
Strain | Stress [MPa] | Strain | Stress [MPa] | Strain | Stress [MPa]
0.004 | 46.70921 | 0.005 | 14.74599 | 0.0011 | 12.56013
0.005 | 70.39319 | 0.012 | 31.57284 | 0.0031 | 21.89391
0.006 | 83.30314 | 0.019 | 58.00145 | 0.0051 | 31.58955
0.007 | 110.6406 | 0.026 | 82.84931 | 0.0071 | 42.45584
0.008 | 130.6492 | 0.033 | 101.5485 | 0.0091 | 51.39121
0.009 | 148.4917 | 0.04 | 119.2784 | 0.0111 | 65.93732
0.01 | 171.3353 | 0.047 | 143.8478 | 0.0131 | 71.2537
0.011 | 193.9832 | 0.054 | 165.1481 | 0.0151 | 86.84346
0.012 | 221.5501 | 0.061 | 188.808 | 0.0171 | 92.43571
0.013 | 241.0276 | 0.068 | 210.7599 | 0.0191 | 100.2581
0.014 | 253.8844 | 0.075 | 232.6408 | 0.0211 | 111.9012
0.015 | 283.7494 | 0.082 | 252.9962 | 0.0231 | 124.9846
0.016 | 300.2258 | 0.089 | 274.4191 | 0.0251 | 135.2045
0.017 | 319.7443 | 0.096 | 296.3324 | 0.0271 | 143.3901
0.018 | 342.3953 | 0.103 | 321.1126 | 0.0291 | 153.6215
0.019 | 361.6513 | 0.11 | 337.5934 | 0.0311 | 164.2895
0.02 | 382.9084 | 0.117 | 362.7788 | 0.0331 | 170.0826
0.021 | 407.2315 | 0.124 | 385.6281 | 0.0351 | 181.8143
0.022 | 428.1656 | 0.131 | 405.6757 | 0.0371 | 189.2944
0.023 | 449.2773 | 0.138 | 429.8296 | 0.0391 | 202.0335
0.024 | 468.8813 | 0.145 | 450.6264 | 0.0411 | 214.8073
0.025 | 486.2188 | 0.152 | 470.7864 | 0.0431 | 224.3206
0.026 | 511.1636 | 0.159 | 494.8797 | 0.0451 | 237.4384
0.027 | 534.085 | 0.166 | 515.9145 | 0.0471 | 243.1732
0.028 | 552.8978 | 0.173 | 537.525 | 0.0491 | 248.5038
0.029 | 567.6818 | 0.18 | 558.8161 | 0.0511 | 266.1726
0.03 | 580.1688 | 0.187 | 582.2555 | 0.0531 | 275.3354
0.031 | 590.6187 | 0.194 | 600.3343 | 0.0551 | 281.5825
0.032 | 603.7319 | 0.201 | 625.1278 | 0.0571 | 293.17
0.033 | 612.8961 | 0.208 | 642.1151 | 0.0591 | 304.2607
0.034 | 626.9819 | 0.215 | 657.5904 | 0.0611 | 313.4483
0.035 | 633.0534 | 0.222 | 675.7912 | 0.0631 | 324.0486
0.036 | 642.7601 | 0.229 | 686.8738 | 0.0651 | 332.4074
0.037 | 652.2372 | 0.236 | 701.9902 | 0.0671 | 342.5322
0.038 | 656.334 | 0.243 | 714.0626 | 0.0691 | 352.7631
0.039 | 672.8735 | 0.25 | 721.5599 | 0.0711 | 360.9846
0.04 | 677.8294 | 0.257 | 730.6778 | 0.0731 | 375.3868
0.041 | 682.2593 | 0.264 | 738.0611 | 0.0751 | 382.5306
0.042 | 692.5079 | 0.271 | 741.6164 | 0.0771 | 393.8679
0.043 | 691.7504 | 0.278 | 746.1181 | 0.0791 | 400.7621
0.044 | 699.783 | 0.285 | 743.9563 | 0.0811 | 410.2985
0.045 | 703.7266 | 0.292 | 748.2597 | 0.0831 | 422.244
0.046 | 708.4779 | 0.299 | 741.6546 | 0.0851 | 431.8974
0.047 | 711.5031 | 0.306 | 735.5338 | 0.0871 | 444.765
0.048 | 711.5936 | 0.313 | 735.4063 | 0.0891 | 449.854
0.049 | 715.1171 | 0.32 | 723.7711 | 0.0911 | 455.5581
0.05 | 716.1092 | 0.327 | 713.7922 | 0.0931 | 456.9734
0.051 | 718.3642 | 0.334 | 698.8296 | 0.0951 | 462.8474
0.052 | 719.3731 | 0.341 | 681.7659 | 0.0971 | 469.6219
0.053 | 718.8908 | 0.348 | 659.4265 | 0.0971 | 469.21784
0.054 | 713.8386 | 0.355 | 646.0301
0.055 | 714.0222 | 0.362 | 620.7743
0.056 | 709.1488 | 0.369 | 594.8133
0.057 | 706.4676 | 0.376 | 567.0951
0.058 | 705.2064 | 0.383 | 531.6619
0.059 | 704.2188 | 0.39 | 498.3244
0.06 | 694.9557 | 0.397 | 464.352
0.061 | 691.9871 | 0.404 | 422.4438
0.062 | 684.9506 | 0.411 | 374.7181
0.063 | 681.2017 | 0.418 | 325.6738
0.064 | 669.7622
0.065 | 664.3866
0.066 | 657.2157
0.067 | 649.509
0.068 | 641.0013
0.069 | 628.0978
0.07 | 614.3638

## B
Exp. 1 |  | Exp. 2 |  | Exp. 3
Strain | Stress [MPa] | Strain | Stress [MPa] | Strain | Stress [MPa]
0.003 | 32.85243 | 0.005 | 10.2377 | 0.007 | 0.89345
0.0035 | 53.77386 | 0.012 | 19.80879 | 0.012 | 18.32299
0.004 | 73.15493 | 0.019 | 31.17595 | 0.017 | 39.55757
0.0045 | 98.91997 | 0.026 | 46.30653 | 0.023 | 58.80715
0.005 | 119.4427 | 0.033 | 53.96989 | 0.029 | 80.75977
0.0055 | 140.906 | 0.04 | 69.87102 | 0.035 | 100.6504
0.006 | 163.4732 | 0.047 | 79.44611 | 0.041 | 123.3016
0.0065 | 184.7726 | 0.054 | 92.24441 | 0.047 | 143.4692
0.007 | 204.1738 | 0.061 | 103.9622 | 0.053 | 168.66
0.0075 | 227.5392 | 0.068 | 118.7177 | 0.059 | 188.7865
0.008 | 249.3788 | 0.075 | 128.271 | 0.065 | 213.017
0.0085 | 270.414 | 0.082 | 139.9608 | 0.071 | 235.6841
0.009 | 296.6493 | 0.089 | 155.4546 | 0.077 | 257.1234
0.0095 | 313.3407 | 0.096 | 165.7625 | 0.083 | 276.6586
0.01 | 335.9315 | 0.103 | 179.5932 | 0.089 | 297.4797
0.0105 | 357.2822 | 0.11 | 190.427 | 0.095 | 317.799
0.011 | 378.1649 | 0.117 | 203.9306 | 0.101 | 342.2434
0.0115 | 401.9359 | 0.124 | 210.5233 | 0.107 | 365.6846
0.012 | 423.5793 | 0.131 | 228.8446 | 0.113 | 384.8432
0.0125 | 448.9946 | 0.138 | 243.8807 | 0.119 | 406.9377
0.013 | 467.2435 | 0.145 | 254.5129 | 0.125 | 430.2763
0.0135 | 487.4202 | 0.152 | 266.5168 | 0.131 | 452.5309
0.014 | 514.5626 | 0.159 | 276.4763 | 0.137 | 469.7286
0.0145 | 535.6321 | 0.166 | 289.5785 | 0.143 | 494.7217
0.015 | 554.5105 | 0.173 | 301.9657 | 0.149 | 516.4727
0.0155 | 573.7645 | 0.18 | 313.9307 | 0.155 | 537.5382
0.016 | 597.6946 | 0.187 | 324.3377 | 0.161 | 561.3853
0.0165 | 620.079 | 0.194 | 337.5548 | 0.167 | 580.6307
0.017 | 642.7501 | 0.201 | 350.1682 | 0.173 | 601.4661
0.0175 | 663.4827 | 0.208 | 359.2319 | 0.179 | 625.4298
0.018 | 686.6989 | 0.215 | 370.9456 | 0.185 | 647.5567
0.0185 | 708.403 | 0.222 | 382.7888 | 0.191 | 667.9615
0.019 | 726.9249 | 0.229 | 382.825 | 0.197 | 691.7481
0.0195 | 749.3374 | 0.236 | 392.7657 | 0.203 | 708.8791
0.02 | 771.5546 | 0.243 | 395.8974 | 0.209 | 731.5247
0.0205 | 797.886 | 0.25 | 406.8542 | 0.215 | 749.2895
0.021 | 823.4691 | 0.257 | 411.6883 | 0.221 | 778.236
0.0215 | 848.5692 | 0.264 | 409.2729 | 0.227 | 796.9705
0.022 | 866.0218 | 0.271 | 419.2832 | 0.233 | 820.2056
0.0225 | 893.6759 | 0.278 | 415.051 | 0.239 | 844.4898
0.023 | 918.4257 | 0.285 | 418.4833 | 0.245 | 864.3326
0.0235 | 933.8614 | 0.292 | 419.9796 | 0.251 | 885.1139
0.024 | 956.4771 | 0.299 | 416.7293 | 0.257 | 902.9127
0.0245 | 972.3384 | 0.306 | 418.5386 | 0.263 | 921.157
0.025 | 986.8692 | 0.313 | 415.782 | 0.269 | 938.133
0.0255 | 1000.686 | 0.32 | 405.6587 | 0.275 | 947.2884
0.026 | 1008.527 | 0.327 | 395.4067 | 0.281 | 961.5204
0.0265 | 1020.6 | 0.334 | 391.0215 | 0.287 | 972.3341
0.027 | 1030.694 | 0.341 | 381.2358 | 0.293 | 974.6447
0.0275 | 1031.828 | 0.348 | 371.1911 | 0.299 | 982.97
0.028 | 1033.107 | 0.355 | 358.8201 | 0.305 | 984.3903
0.0285 | 1030.01 | 0.362 | 348.1111 | 0.311 | 979.7137
0.029 | 1026.741 | 0.369 | 337.5298 | 0.317 | 973.7941
0.0295 | 1019.268 | 0.376 | 315.6873 | 0.323 | 969.6701
0.03 | 1008.133 | 0.383 | 298.7593 | 0.329 | 958.8963
|  | 0.39 | 282.2116
|  | 0.397 | 261.1778
|  | 0.404 | 236.87
|  | 0.411 | 213.3292
|  | 0.418 | 186.5864

## C
Exp. 1 |  | Exp. 2 |  | Exp. 3
Strain | Stress [MPa] | Strain | Stress [MPa] | Strain | Stress [MPa]
0.004 | 46.70921 | 0.001 | 8.20482 | 0.0011 | 12.56013
0.005 | 70.39319 | 0.0015 | 14.67741 | 0.0031 | 21.89391
0.006 | 83.30314 | 0.002 | 18.65708 | 0.0051 | 31.58955
0.007 | 110.6406 | 0.0025 | 23.94505 | 0.0071 | 42.45584
0.008 | 130.6492 | 0.003 | 24.82893 | 0.0091 | 51.39121
0.009 | 148.4917 | 0.0035 | 30.59334 | 0.0111 | 65.93732
0.01 | 171.3353 | 0.004 | 36.57857 | 0.0131 | 71.2537
0.011 | 193.9832 | 0.0045 | 42.53058 | 0.0151 | 86.84346
0.012 | 221.5501 | 0.005 | 49.40743 | 0.0171 | 92.43571
0.013 | 241.0276 | 0.0055 | 51.40872 | 0.0191 | 100.2581
0.014 | 253.8844 | 0.006 | 59.35045 | 0.0211 | 111.9012
0.015 | 283.7494 | 0.0065 | 62.61689 | 0.0231 | 124.9846
0.016 | 300.2258 | 0.007 | 68.85297 | 0.0251 | 135.2045
0.017 | 319.7443 | 0.0075 | 71.59733 | 0.0271 | 143.3901
0.018 | 342.3953 | 0.008 | 74.8685 | 0.0291 | 153.6215
0.019 | 361.6513 | 0.0085 | 78.05803 | 0.0311 | 164.2895
0.02 | 382.9084 | 0.009 | 86.1705 | 0.0331 | 170.0826
0.021 | 407.2315 | 0.0095 | 92.33532 | 0.0351 | 181.8143
0.022 | 428.1656 | 0.01 | 94.95173 | 0.0371 | 189.2944
0.023 | 449.2773 | 0.0105 | 99.29403 | 0.0391 | 202.0335
0.024 | 468.8813 | 0.011 | 104.597 | 0.0411 | 214.8073
0.025 | 486.2188 | 0.0115 | 107.8598 | 0.0431 | 224.3206
0.026 | 511.1636 | 0.012 | 113.9057 | 0.0451 | 237.4384
0.027 | 534.085 | 0.0125 | 119.3688 | 0.0471 | 243.1732
0.028 | 552.8978 | 0.013 | 122.111 | 0.0491 | 248.5038
0.029 | 567.6818 | 0.0135 | 124.0432 | 0.0511 | 266.1726
0.03 | 580.1688 | 0.014 | 127.4144 | 0.0531 | 275.3354
0.031 | 590.6187 | 0.0145 | 128.3076 | 0.0551 | 281.5825
0.032 | 603.7319 | 0.015 | 133.497 | 0.0571 | 293.17
0.033 | 612.8961 | 0.0155 | 132.1619 | 0.0591 | 304.2607
0.034 | 626.9819 | 0.016 | 136.7108 | 0.0611 | 313.4483
0.035 | 633.0534 | 0.0165 | 133.1202 | 0.0631 | 324.0486
0.036 | 642.7601 | 0.017 | 136.9903 | 0.0651 | 332.4074
0.037 | 652.2372 | 0.0175 | 136.699 | 0.0671 | 342.5322
0.038 | 656.334 | 0.018 | 139.6187 | 0.0691 | 352.7631
0.039 | 672.8735 | 0.0185 | 140.7265 | 0.0711 | 360.9846
0.04 | 677.8294 | 0.019 | 136.2129 | 0.0731 | 375.3868
0.041 | 682.2593 | 0.0195 | 138.9075 | 0.0751 | 382.5306
0.042 | 692.5079 | 0.02 | 139.591 | 0.0771 | 393.8679
0.043 | 691.7504 | 0.0205 | 144.1268 | 0.0791 | 400.7621
0.044 | 699.783 | 0.021 | 147.0561 | 0.0811 | 410.2985
0.045 | 703.7266 | 0.0215 | 144.2009 | 0.0831 | 422.244
0.046 | 708.4779 | 0.022 | 147.1676 | 0.0851 | 431.8974
0.047 | 711.5031 | 0.0225 | 147.2755 | 0.0871 | 444.765
0.048 | 711.5936 | 0.023 | 144.6788 | 0.0891 | 449.854
0.049 | 715.1171 | 0.0235 | 148.1336 | 0.0911 | 455.5581
0.05 | 716.1092 | 0.024 | 146.3535 | 0.0931 | 456.9734
0.051 | 718.3642 | 0.0245 | 151.3731 | 0.0951 | 462.8474
0.052 | 719.3731 | 0.025 | 148.7257 | 0.0971 | 469.6219
0.053 | 718.8908 | 0.0255 | 152.4827 | 0.0971 | 469.21784
0.054 | 713.8386 | 0.026 | 148.7522
0.055 | 714.0222 | 0.0265 | 151.1466
0.056 | 709.1488 | 0.027 | 150.1835
0.057 | 706.4676 | 0.0275 | 146.5842
0.058 | 705.2064 | 0.028 | 148.9623
0.059 | 704.2188 | 0.0285 | 152.4312
0.06 | 694.9557 | 0.029 | 151.3586
0.061 | 691.9871 | 0.0295 | 149.4771
0.062 | 684.9506 | 0.03 | 150.6934
0.063 | 681.2017 | 0.0305 | 152.6633
0.064 | 669.7622 | 0.031 | 150.3841
0.065 | 664.3866 | 0.0315 | 154.5146
0.066 | 657.2157 | 0.032 | 151.4675
0.067 | 649.509 | 0.0325 | 156.5414
0.068 | 641.0013 | 0.033 | 150.9301
0.069 | 628.0978 | 0.0335 | 153.6463
0.07 | 614.3638 | 0.034 | 150.3567
|  | 0.0345 | 152.0957
|  | 0.035 | 152.4943
|  | 0.0355 | 154.6157
|  | 0.036 | 155.8241
|  | 0.0365 | 154.6626
|  | 0.037 | 153.4325
|  | 0.0375 | 155.9222
|  | 0.038 | 155.9973
|  | 0.0385 | 154.7442
|  | 0.039 | 155.7464
|  | 0.0395 | 155.5258
|  | 0.04 | 152.8186
|  | 0.0405 | 156.4002
|  | 0.041 | 153.6513
|  | 0.0415 | 153.8385
|  | 0.042 | 155.477
|  | 0.0425 | 154.5807
|  | 0.043 | 155.0006
|  | 0.0435 | 156.5191
|  | 0.044 | 157.4817
|  | 0.0445 | 155.0472
|  | 0.045 | 156.1488
|  | 0.0455 | 155.0622
|  | 0.046 | 156.0382
|  | 0.0465 | 156.4939
|  | 0.047 | 154.4095
|  | 0.0475 | 156.2165
|  | 0.048 | 156.8866
|  | 0.0485 | 155.8805
|  | 0.049 | 159.1606
|  | 0.0495 | 154.4823
|  | 0.05 | 154.2169
|  | 0.0505 | 152.1759
|  | 0.051 | 157.4741
|  | 0.0515 | 157.3573
|  | 0.052 | 155.4258
|  | 0.0525 | 157.3371
|  | 0.053 | 155.8542
|  | 0.0535 | 156.0068
|  | 0.054 | 155.5813
|  | 0.0545 | 156.1569
|  | 0.055 | 155.3933
|  | 0.0555 | 160.6689
|  | 0.056 | 152.6562
|  | 0.0565 | 151.1671
|  | 0.057 | 152.4714
|  | 0.0575 | 152.4338
|  | 0.058 | 153.6116
|  | 0.0585 | 153.9907
|  | 0.059 | 153.7298
|  | 0.0595 | 155.079
|  | 0.06 | 154.5947
|  | 0.0605 | 155.1285
|  | 0.061 | 156.9826
|  | 0.0615 | 155.6622
|  | 0.062 | 150.4296
|  | 0.0625 | 148.108
|  | 0.063 | 154.3295
|  | 0.0635 | 148.6039
|  | 0.064 | 152.1478
|  | 0.0645 | 151.8141
|  | 0.065 | 155.9159
|  | 0.0655 | 151.0311
|  | 0.066 | 149.8522
|  | 0.0665 | 151.0251
|  | 0.067 | 150.721
|  | 0.0675 | 150.0346
|  | 0.068 | 148.3314
|  | 0.0685 | 146.7463
|  | 0.069 | 149.4561
|  | 0.0695 | 145.7576
|  | 0.07 | 145.9875
|  | 0.0705 | 150.3109
|  | 0.071 | 146.3953
|  | 0.0715 | 146.5246
|  | 0.072 | 148.1644
|  | 0.0725 | 145.311
|  | 0.073 | 147.5031
|  | 0.0735 | 144.2736
|  | 0.074 | 146.4944
|  | 0.0745 | 145.2178
|  | 0.075 | 143.0082
|  | 0.0755 | 141.1621
|  | 0.076 | 140.25
|  | 0.0765 | 141.2216
|  | 0.077 | 140.2931
|  | 0.0775 | 139.7409
|  | 0.078 | 141.8945
|  | 0.0785 | 138.6807
|  | 0.079 | 140.8905
|  | 0.0795 | 136.8442
|  | 0.08 | 139.133
|  | 0.0805 | 135.3987
|  | 0.081 | 136.0252
|  | 0.0815 | 136.8145
|  | 0.082 | 133.2165
|  | 0.0825 | 132.3083
|  | 0.083 | 136.2991
|  | 0.0835 | 133.2672
|  | 0.084 | 129.5375
|  | 0.0845 | 130.697
|  | 0.085 | 127.6356
|  | 0.0855 | 128.6811
|  | 0.086 | 128.9689

## D
Exp. 1 |  | Exp. 2 |  | Exp. 3
Strain | Stress [MPa] | Strain | Stress [MPa] | Strain | Stress [MPa]
0.003 | 32.85243 | 0.0005 | 7.545045 | 0.005 | 47.49686
0.0035 | 53.77386 | 0.001 | 15.04072 | 0.009 | 68.37592
0.004 | 73.15493 | 0.0015 | 23.2507 | 0.013 | 86.19119
0.0045 | 98.91997 | 0.002 | 29.0959 | 0.017 | 107.8478
0.005 | 119.4427 | 0.0025 | 38.20333 | 0.021 | 130.4967
0.0055 | 140.906 | 0.003 | 42.65878 | 0.025 | 150.9058
0.006 | 163.4732 | 0.0035 | 49.75252 | 0.029 | 168.9524
0.0065 | 184.7726 | 0.004 | 60.48562 | 0.033 | 190.269
0.007 | 204.1738 | 0.0045 | 63.29822 | 0.037 | 216.4457
0.0075 | 227.5392 | 0.005 | 71.54663 | 0.041 | 233.9725
0.008 | 249.3788 | 0.0055 | 80.62676 | 0.045 | 260.7408
0.0085 | 270.414 | 0.006 | 86.32134 | 0.049 | 273.2356
0.009 | 296.6493 | 0.0065 | 96.06628 | 0.053 | 299.6725
0.0095 | 313.3407 | 0.007 | 102.5594 | 0.057 | 319.8716
0.01 | 335.9315 | 0.0075 | 108.3089 | 0.061 | 339.4533
0.0105 | 357.2822 | 0.008 | 113.4051 | 0.065 | 362.8699
0.011 | 378.1649 | 0.0085 | 123.3286 | 0.069 | 381.5689
0.0115 | 401.9359 | 0.009 | 126.6646 | 0.073 | 405.9716
0.012 | 423.5793 | 0.0095 | 137.1535 | 0.077 | 425.4812
0.0125 | 448.9946 | 0.01 | 145.5161 | 0.081 | 443.1641
0.013 | 467.2435 | 0.0105 | 151.56 | 0.085 | 462.6888
0.0135 | 487.4202 | 0.011 | 160.128 | 0.089 | 488.0661
0.014 | 514.5626 | 0.0115 | 169.6811 | 0.093 | 512.0208
0.0145 | 535.6321 | 0.012 | 174.6859 | 0.097 | 531.1869
0.015 | 554.5105 | 0.0125 | 180.6066 | 0.101 | 552.0262
0.0155 | 573.7645 | 0.013 | 188.5908 | 0.105 | 566.9879
0.016 | 597.6946 | 0.0135 | 195.3931 | 0.109 | 575.9282
0.0165 | 620.079 | 0.014 | 199.1474 | 0.113 | 594.0763
0.017 | 642.7501 | 0.0145 | 208.1787 | 0.117 | 601.3564
0.0175 | 663.4827 | 0.015 | 218.6956 | 0.121 | 614.5461
0.018 | 686.6989 | 0.0155 | 223.3937 | 0.125 | 624.4779
0.0185 | 708.403 | 0.016 | 231.8804 | 0.129 | 635.6466
0.019 | 726.9249 | 0.0165 | 235.9373 | 0.133 | 641.0088
0.0195 | 749.3374 | 0.017 | 245.314 | 0.137 | 656.904
0.02 | 771.5546 | 0.0175 | 253.6203 | 0.141 | 663.3141
0.0205 | 797.886 | 0.018 | 256.9313 | 0.145 | 674.0166
0.021 | 823.4691 | 0.0185 | 267.5842 | 0.149 | 680.0123
0.0215 | 848.5692 | 0.019 | 273.7601 | 0.153 | 683.7921
0.022 | 866.0218 | 0.0195 | 279.4794 | 0.157 | 687.8892
0.0225 | 893.6759 | 0.02 | 288.5181 | 0.161 | 691.6956
0.023 | 918.4257 | 0.0205 | 292.0352 | 0.165 | 700.0214
0.0235 | 933.8614 | 0.021 | 298.8066 | 0.169 | 704.6478
0.024 | 956.4771 | 0.0215 | 307.9434 | 0.173 | 709.9311
0.0245 | 972.3384 | 0.022 | 315.5508 | 0.177 | 708.9755
0.025 | 986.8692 | 0.0225 | 322.4205 | 0.181 | 714.9129
0.0255 | 1000.686 | 0.023 | 328.5504 | 0.185 | 715.32
0.026 | 1008.527 | 0.0235 | 339.8125 | 0.189 | 714.8916
0.0265 | 1020.6 | 0.024 | 343.2823 | 0.193 | 718.6571
0.027 | 1030.694 | 0.0245 | 353.9258 | 0.197 | 717.7178
0.0275 | 1031.828 | 0.025 | 362.5109 | 0.201 | 716.202
0.028 | 1033.107 | 0.0255 | 363.9577 | 0.205 | 719.3205
0.0285 | 1030.01 | 0.026 | 366.7739 | 0.209 | 715.086
0.029 | 1026.741 | 0.0265 | 368.0434 | 0.213 | 711.3565
0.0295 | 1019.268 | 0.027 | 367.6193 | 0.217 | 709.2495
0.03 | 1008.133 | 0.0275 | 371.8412 | 0.221 | 705.3942
|  | 0.028 | 374.7404 | 0.225 | 701.5008
|  | 0.0285 | 376.7172 | 0.229 | 697.4022
|  | 0.029 | 372.3207 | 0.233 | 690.0373
|  | 0.0295 | 369.3717 | 0.237 | 683.8077
|  | 0.03 | 371.8955 | 0.241 | 679.6883
|  |  |  | 0.245 | 675.7105
|  |  |  | 0.249 | 663.7079
|  |  |  | 0.253 | 654.0852
|  |  |  | 0.257 | 646.8307
|  |  |  | 0.261 | 636.9449
|  |  |  | 0.265 | 627.2713
|  |  |  | 0.269 | 618.298

## E
Exp. 1 |  | Exp. 2 |  | Exp. 3
Strain | Stress [MPa] | Strain | Stress [MPa] | Strain | Stress [MPa]
0.001 | 8.20482 | 0.005 | 14.74599 | 0.005 | 43.67827
0.0015 | 14.67741 | 0.012 | 31.57284 | 0.011 | 63.28327
0.002 | 18.65708 | 0.019 | 58.00145 | 0.017 | 86.48784
0.0025 | 23.94505 | 0.026 | 82.84931 | 0.023 | 107.5853
0.003 | 24.82893 | 0.033 | 101.5485 | 0.029 | 127.7563
0.0035 | 30.59334 | 0.04 | 119.2784 | 0.035 | 149.102
0.004 | 36.57857 | 0.047 | 143.8478 | 0.041 | 168.2343
0.0045 | 42.53058 | 0.054 | 165.1481 | 0.047 | 192.3228
0.005 | 49.40743 | 0.061 | 188.808 | 0.053 | 207.6743
0.0055 | 51.40872 | 0.068 | 210.7599 | 0.059 | 233.112
0.006 | 59.35045 | 0.075 | 232.6408 | 0.065 | 254.96
0.0065 | 62.61689 | 0.082 | 252.9962 | 0.071 | 272.7235
0.007 | 68.85297 | 0.089 | 274.4191 | 0.077 | 295.1062
0.0075 | 71.59733 | 0.096 | 296.3324 | 0.083 | 316.6031
0.008 | 74.8685 | 0.103 | 321.1126 | 0.089 | 335.5895
0.0085 | 78.05803 | 0.11 | 337.5934 | 0.095 | 357.5906
0.009 | 86.1705 | 0.117 | 362.7788 | 0.101 | 379.2414
0.0095 | 92.33532 | 0.124 | 385.6281 | 0.107 | 397.342
0.01 | 94.95173 | 0.131 | 405.6757 | 0.113 | 421.6858
0.0105 | 99.29403 | 0.138 | 429.8296 | 0.119 | 443.0038
0.011 | 104.597 | 0.145 | 450.6264 | 0.125 | 462.2563
0.0115 | 107.8598 | 0.152 | 470.7864 | 0.131 | 482.4433
0.012 | 113.9057 | 0.159 | 494.8797 | 0.137 | 500.8833
0.0125 | 119.3688 | 0.166 | 515.9145 | 0.143 | 525.0012
0.013 | 122.111 | 0.173 | 537.525 | 0.149 | 542.379
0.0135 | 124.0432 | 0.18 | 558.8161 | 0.155 | 568.794
0.014 | 127.4144 | 0.187 | 582.2555 | 0.161 | 579.768
0.0145 | 128.3076 | 0.194 | 600.3343 | 0.167 | 591.7552
0.015 | 133.497 | 0.201 | 625.1278 | 0.173 | 602.3569
0.0155 | 132.1619 | 0.208 | 642.1151 | 0.179 | 610.118
0.016 | 136.7108 | 0.215 | 657.5904 | 0.185 | 622.8138
0.0165 | 133.1202 | 0.222 | 675.7912 | 0.191 | 636.0782
0.017 | 136.9903 | 0.229 | 686.8738 | 0.197 | 649.7228
0.0175 | 136.699 | 0.236 | 701.9902 | 0.203 | 655.3367
0.018 | 139.6187 | 0.243 | 714.0626 | 0.209 | 662.842
0.0185 | 140.7265 | 0.25 | 721.5599 | 0.215 | 668.9128
0.019 | 136.2129 | 0.257 | 730.6778 | 0.221 | 677.4236
0.0195 | 138.9075 | 0.264 | 738.0611 | 0.227 | 685.6937
0.02 | 139.591 | 0.271 | 741.6164 | 0.233 | 689.2594
0.0205 | 144.1268 | 0.278 | 746.1181 | 0.239 | 698.9569
0.021 | 147.0561 | 0.285 | 743.9563 | 0.245 | 697.547
0.0215 | 144.2009 | 0.292 | 748.2597 | 0.251 | 703.457
0.022 | 147.1676 | 0.299 | 741.6546 | 0.257 | 707.9443
0.0225 | 147.2755 | 0.306 | 735.5338 | 0.263 | 706.9696
0.023 | 144.6788 | 0.313 | 735.4063 | 0.269 | 714.4542
0.0235 | 148.1336 | 0.32 | 723.7711 | 0.275 | 715.3328
0.024 | 146.3535 | 0.327 | 713.7922 | 0.281 | 716.6004
0.0245 | 151.3731 | 0.334 | 698.8296 | 0.287 | 718.6982
0.025 | 148.7257 | 0.341 | 681.7659 | 0.293 | 719.2739
0.0255 | 152.4827 | 0.348 | 659.4265 | 0.299 | 718.2766
0.026 | 148.7522 | 0.355 | 646.0301 | 0.305 | 714.6282
0.0265 | 151.1466 | 0.362 | 620.7743 | 0.311 | 713.7743
0.027 | 150.1835 | 0.369 | 594.8133 | 0.317 | 712.284
0.0275 | 146.5842 | 0.376 | 567.0951 | 0.323 | 706.181
0.028 | 148.9623 | 0.383 | 531.6619 | 0.329 | 703.1481
0.0285 | 152.4312 | 0.39 | 498.3244 | 0.335 | 700.2997
0.029 | 151.3586 | 0.397 | 464.352 | 0.341 | 696.6503
0.0295 | 149.4771 | 0.404 | 422.4438 | 0.347 | 694.8262
0.03 | 150.6934 | 0.411 | 374.7181 | 0.353 | 686.9962
0.0305 | 152.6633 | 0.418 | 325.6738 | 0.359 | 678.082
0.031 | 150.3841 |  |  | 0.365 | 670.6821
0.0315 | 154.5146 |  |  | 0.371 | 667.3891
0.032 | 151.4675 |  |  | 0.377 | 661.5778
0.0325 | 156.5414 |  |  | 0.383 | 647.6427
0.033 | 150.9301 |  |  | 0.389 | 636.9552
0.0335 | 153.6463 |  |  | 0.395 | 625.1007
0.034 | 150.3567 |  |  | 0.401 | 619.297
0.0345 | 152.0957
0.035 | 152.4943
0.0355 | 154.6157
0.036 | 155.8241
0.0365 | 154.6626
0.037 | 153.4325
0.0375 | 155.9222
0.038 | 155.9973
0.0385 | 154.7442
0.039 | 155.7464
0.0395 | 155.5258
0.04 | 152.8186
0.0405 | 156.4002
0.041 | 153.6513
0.0415 | 153.8385
0.042 | 155.477
0.0425 | 154.5807
0.043 | 155.0006
0.0435 | 156.5191
0.044 | 157.4817
0.0445 | 155.0472
0.045 | 156.1488
0.0455 | 155.0622
0.046 | 156.0382
0.0465 | 156.4939
0.047 | 154.4095
0.0475 | 156.2165
0.048 | 156.8866
0.0485 | 155.8805
0.049 | 159.1606
0.0495 | 154.4823
0.05 | 154.2169
0.0505 | 152.1759
0.051 | 157.4741
0.0515 | 157.3573
0.052 | 155.4258
0.0525 | 157.3371
0.053 | 155.8542
0.0535 | 156.0068
0.054 | 155.5813
0.0545 | 156.1569
0.055 | 155.3933
0.0555 | 160.6689
0.056 | 152.6562
0.0565 | 151.1671
0.057 | 152.4714
0.0575 | 152.4338
0.058 | 153.6116
0.0585 | 153.9907
0.059 | 153.7298
0.0595 | 155.079
0.06 | 154.5947
0.0605 | 155.1285
0.061 | 156.9826
0.0615 | 155.6622
0.062 | 150.4296
0.0625 | 148.108
0.063 | 154.3295
0.0635 | 148.6039
0.064 | 152.1478
0.0645 | 151.8141
0.065 | 155.9159
0.0655 | 151.0311
0.066 | 149.8522
0.0665 | 151.0251
0.067 | 150.721
0.0675 | 150.0346
0.068 | 148.3314
0.0685 | 146.7463
0.069 | 149.4561
0.0695 | 145.7576
0.07 | 145.9875
0.0705 | 150.3109
0.071 | 146.3953
0.0715 | 146.5246
0.072 | 148.1644
0.0725 | 145.311
0.073 | 147.5031
0.0735 | 144.2736
0.074 | 146.4944
0.0745 | 145.2178
0.075 | 143.0082
0.0755 | 141.1621
0.076 | 140.25
0.0765 | 141.2216
0.077 | 140.2931
0.0775 | 139.7409
0.078 | 141.8945
0.0785 | 138.6807
0.079 | 140.8905
0.0795 | 136.8442
0.08 | 139.133
0.0805 | 135.3987
0.081 | 136.0252
0.0815 | 136.8145
0.082 | 133.2165
0.0825 | 132.3083
0.083 | 136.2991
0.0835 | 133.2672
0.084 | 129.5375
0.0845 | 130.697
0.085 | 127.6356
0.0855 | 128.6811
0.086 | 128.9689
0.0865 | 121.7478
0.087 | 125.7833
0.0875 | 125.3565
0.088 | 121.1936
0.0885 | 123.1894
0.089 | 118.5425
0.0895 | 114.2256
0.09 | 110.7106
0.0905 | 112.7542
0.091 | 113.0933
0.0915 | 110.4637
0.092 | 108.7319
0.0925 | 104.735
0.093 | 104.0653
0.0935 | 98.28697
0.094 | 97.72469
0.0945 | 95.176
0.095 | 95.30427
0.0955 | 91.56434
0.096 | 86.47994
0.0965 | 85.83441
0.097 | 81.39382
0.0975 | 78.21066
0.098 | 77.88648
0.0985 | 72.83523
0.099 | 69.68373
0.0995 | 66.754
0.1 | 61.25782

## F
Exp. 1 |  | Exp. 2 |  | Exp. 3
Strain | Stress [MPa] | Strain | Stress [MPa] | Strain | Stress [MPa]
0.004 | 46.70921 | 0.001 | 8.20482 | 0.005 | 14.74599
0.005 | 70.39319 | 0.0015 | 14.67741 | 0.012 | 31.57284
0.006 | 83.30314 | 0.002 | 18.65708 | 0.019 | 58.00145
0.007 | 110.6406 | 0.0025 | 23.94505 | 0.026 | 82.84931
0.008 | 130.6492 | 0.003 | 24.82893 | 0.033 | 101.5485
0.009 | 148.4917 | 0.0035 | 30.59334 | 0.04 | 119.2784
0.01 | 171.3353 | 0.004 | 36.57857 | 0.047 | 143.8478
0.011 | 193.9832 | 0.0045 | 42.53058 | 0.054 | 165.1481
0.012 | 221.5501 | 0.005 | 49.40743 | 0.061 | 188.808
0.013 | 241.0276 | 0.0055 | 51.40872 | 0.068 | 210.7599
0.014 | 253.8844 | 0.006 | 59.35045 | 0.075 | 232.6408
0.015 | 283.7494 | 0.0065 | 62.61689 | 0.082 | 252.9962
0.016 | 300.2258 | 0.007 | 68.85297 | 0.089 | 274.4191
0.017 | 319.7443 | 0.0075 | 71.59733 | 0.096 | 296.3324
0.018 | 342.3953 | 0.008 | 74.8685 | 0.103 | 321.1126
0.019 | 361.6513 | 0.0085 | 78.05803 | 0.11 | 337.5934
0.02 | 382.9084 | 0.009 | 86.1705 | 0.117 | 362.7788
0.021 | 407.2315 | 0.0095 | 92.33532 | 0.124 | 385.6281
0.022 | 428.1656 | 0.01 | 94.95173 | 0.131 | 405.6757
0.023 | 449.2773 | 0.0105 | 99.29403 | 0.138 | 429.8296
0.024 | 468.8813 | 0.011 | 104.597 | 0.145 | 450.6264
0.025 | 486.2188 | 0.0115 | 107.8598 | 0.152 | 470.7864
0.026 | 511.1636 | 0.012 | 113.9057 | 0.159 | 494.8797
0.027 | 534.085 | 0.0125 | 119.3688 | 0.166 | 515.9145
0.028 | 552.8978 | 0.013 | 122.111 | 0.173 | 537.525
0.029 | 567.6818 | 0.0135 | 124.0432 | 0.18 | 558.8161
0.03 | 580.1688 | 0.014 | 127.4144 | 0.187 | 582.2555
0.031 | 590.6187 | 0.0145 | 128.3076 | 0.194 | 600.3343
0.032 | 603.7319 | 0.015 | 133.497 | 0.201 | 625.1278
0.033 | 612.8961 | 0.0155 | 132.1619 | 0.208 | 642.1151
0.034 | 626.9819 | 0.016 | 136.7108 | 0.215 | 657.5904
0.035 | 633.0534 | 0.0165 | 133.1202 | 0.222 | 675.7912
0.036 | 642.7601 | 0.017 | 136.9903 | 0.229 | 686.8738
0.037 | 652.2372 | 0.0175 | 136.699 | 0.236 | 701.9902
0.038 | 656.334 | 0.018 | 139.6187 | 0.243 | 714.0626
0.039 | 672.8735 | 0.0185 | 140.7265 | 0.25 | 721.5599
0.04 | 677.8294 | 0.019 | 136.2129 | 0.257 | 730.6778
0.041 | 682.2593 | 0.0195 | 138.9075 | 0.264 | 738.0611
0.042 | 692.5079 | 0.02 | 139.591 | 0.271 | 741.6164
0.043 | 691.7504 | 0.0205 | 144.1268 | 0.278 | 746.1181
0.044 | 699.783 | 0.021 | 147.0561 | 0.285 | 743.9563
0.045 | 703.7266 | 0.0215 | 144.2009 | 0.292 | 748.2597
0.046 | 708.4779 | 0.022 | 147.1676 | 0.299 | 741.6546
0.047 | 711.5031 | 0.0225 | 147.2755 | 0.306 | 735.5338
0.048 | 711.5936 | 0.023 | 144.6788 | 0.313 | 735.4063
0.049 | 715.1171 | 0.0235 | 148.1336 | 0.32 | 723.7711
0.05 | 716.1092 | 0.024 | 146.3535 | 0.327 | 713.7922
0.051 | 718.3642 | 0.0245 | 151.3731 | 0.334 | 698.8296
0.052 | 719.3731 | 0.025 | 148.7257 | 0.341 | 681.7659
0.053 | 718.8908 | 0.0255 | 152.4827 | 0.348 | 659.4265
0.054 | 713.8386 | 0.026 | 148.7522 | 0.355 | 646.0301
0.055 | 714.0222 | 0.0265 | 151.1466 | 0.362 | 620.7743
0.056 | 709.1488 | 0.027 | 150.1835 | 0.369 | 594.8133
0.057 | 706.4676 | 0.0275 | 146.5842 | 0.376 | 567.0951
0.058 | 705.2064 | 0.028 | 148.9623 | 0.383 | 531.6619
0.059 | 704.2188 | 0.0285 | 152.4312 | 0.39 | 498.3244
0.06 | 694.9557 | 0.029 | 151.3586 | 0.397 | 464.352
0.061 | 691.9871 | 0.0295 | 149.4771 | 0.404 | 422.4438
0.062 | 684.9506 | 0.03 | 150.6934 | 0.411 | 374.7181
0.063 | 681.2017 | 0.0305 | 152.6633 | 0.418 | 325.6738
0.064 | 669.7622 | 0.031 | 150.3841
0.065 | 664.3866 | 0.0315 | 154.5146
0.066 | 657.2157 | 0.032 | 151.4675
0.067 | 649.509 | 0.0325 | 156.5414
0.068 | 641.0013 | 0.033 | 150.9301
0.069 | 628.0978 | 0.0335 | 153.6463
0.07 | 614.3638 | 0.034 | 150.3567
|  | 0.0345 | 152.0957
|  | 0.035 | 152.4943
|  | 0.0355 | 154.6157
|  | 0.036 | 155.8241
|  | 0.0365 | 154.6626
|  | 0.037 | 153.4325
|  | 0.0375 | 155.9222
|  | 0.038 | 155.9973
|  | 0.0385 | 154.7442
|  | 0.039 | 155.7464
|  | 0.0395 | 155.5258
|  | 0.04 | 152.8186
|  | 0.0405 | 156.4002
|  | 0.041 | 153.6513
|  | 0.0415 | 153.8385
|  | 0.042 | 155.477
|  | 0.0425 | 154.5807
|  | 0.043 | 155.0006
|  | 0.0435 | 156.5191
|  | 0.044 | 157.4817
|  | 0.0445 | 155.0472
|  | 0.045 | 156.1488
|  | 0.0455 | 155.0622
|  | 0.046 | 156.0382
|  | 0.0465 | 156.4939
|  | 0.047 | 154.4095
|  | 0.0475 | 156.2165
|  | 0.048 | 156.8866
|  | 0.0485 | 155.8805
|  | 0.049 | 159.1606
|  | 0.0495 | 154.4823
|  | 0.05 | 154.2169
|  | 0.0505 | 152.1759
|  | 0.051 | 157.4741
|  | 0.0515 | 157.3573
|  | 0.052 | 155.4258
|  | 0.0525 | 157.3371
|  | 0.053 | 155.8542
|  | 0.0535 | 156.0068
|  | 0.054 | 155.5813
|  | 0.0545 | 156.1569
|  | 0.055 | 155.3933
|  | 0.0555 | 160.6689
|  | 0.056 | 152.6562
|  | 0.0565 | 151.1671
|  | 0.057 | 152.4714
|  | 0.0575 | 152.4338
|  | 0.058 | 153.6116
|  | 0.0585 | 153.9907
|  | 0.059 | 153.7298
|  | 0.0595 | 155.079
|  | 0.06 | 154.5947
|  | 0.0605 | 155.1285
|  | 0.061 | 156.9826
|  | 0.0615 | 155.6622
|  | 0.062 | 150.4296
|  | 0.0625 | 148.108
|  | 0.063 | 154.3295
|  | 0.0635 | 148.6039
|  | 0.064 | 152.1478
|  | 0.0645 | 151.8141
|  | 0.065 | 155.9159
|  | 0.0655 | 151.0311
|  | 0.066 | 149.8522
|  | 0.0665 | 151.0251
|  | 0.067 | 150.721
|  | 0.0675 | 150.0346
|  | 0.068 | 148.3314
|  | 0.0685 | 146.7463
|  | 0.069 | 149.4561
|  | 0.0695 | 145.7576
|  | 0.07 | 145.9875
|  | 0.0705 | 150.3109
|  | 0.071 | 146.3953
|  | 0.0715 | 146.5246
|  | 0.072 | 148.1644
|  | 0.0725 | 145.311
|  | 0.073 | 147.5031
|  | 0.0735 | 144.2736
|  | 0.074 | 146.4944
|  | 0.0745 | 145.2178
|  | 0.075 | 143.0082
|  | 0.0755 | 141.1621
|  | 0.076 | 140.25
|  | 0.0765 | 141.2216
|  | 0.077 | 140.2931
|  | 0.0775 | 139.7409
|  | 0.078 | 141.8945
|  | 0.0785 | 138.6807
|  | 0.079 | 140.8905
|  | 0.0795 | 136.8442
|  | 0.08 | 139.133
|  | 0.0805 | 135.3987
|  | 0.081 | 136.0252
|  | 0.0815 | 136.8145
|  | 0.082 | 133.2165
|  | 0.0825 | 132.3083
|  | 0.083 | 136.2991
|  | 0.0835 | 133.2672
|  | 0.084 | 129.5375
|  | 0.0845 | 130.697
|  | 0.085 | 127.6356
|  | 0.0855 | 128.6811
|  | 0.086 | 128.9689
|  | 0.0865 | 121.7478
|  | 0.087 | 125.7833
|  | 0.0875 | 125.3565
|  | 0.088 | 121.1936
|  | 0.0885 | 123.1894
|  | 0.089 | 118.5425
|  | 0.0895 | 114.2256
|  | 0.09 | 110.7106
|  | 0.0905 | 112.7542
|  | 0.091 | 113.0933
|  | 0.0915 | 110.4637
|  | 0.092 | 108.7319
|  | 0.0925 | 104.735
|  | 0.093 | 104.0653
|  | 0.0935 | 98.28697
|  | 0.094 | 97.72469
|  | 0.0945 | 95.176
|  | 0.095 | 95.30427
|  | 0.0955 | 91.56434
|  | 0.096 | 86.47994
|  | 0.0965 | 85.83441
|  | 0.097 | 81.39382
|  | 0.0975 | 78.21066
|  | 0.098 | 77.88648
|  | 0.0985 | 72.83523
|  | 0.099 | 69.68373
|  | 0.0995 | 66.754
|  | 0.1 | 61.25782

## G
Exp. 1 |  | Exp. 2 |  | Exp. 3
Strain | Stress [MPa] | Strain | Stress [MPa] | Strain | Stress [MPa]
0.003 | 32.85243 | 0.0005 | 7.545045 | 0.005 | 10.2377
0.0035 | 53.77386 | 0.001 | 15.04072 | 0.012 | 19.80879
0.004 | 73.15493 | 0.0015 | 23.2507 | 0.019 | 31.17595
0.0045 | 98.91997 | 0.002 | 29.0959 | 0.026 | 46.30653
0.005 | 119.4427 | 0.0025 | 38.20333 | 0.033 | 53.96989
0.0055 | 140.906 | 0.003 | 42.65878 | 0.04 | 69.87102
0.006 | 163.4732 | 0.0035 | 49.75252 | 0.047 | 79.44611
0.0065 | 184.7726 | 0.004 | 60.48562 | 0.054 | 92.24441
0.007 | 204.1738 | 0.0045 | 63.29822 | 0.061 | 103.9622
0.0075 | 227.5392 | 0.005 | 71.54663 | 0.068 | 118.7177
0.008 | 249.3788 | 0.0055 | 80.62676 | 0.075 | 128.271
0.0085 | 270.414 | 0.006 | 86.32134 | 0.082 | 139.9608
0.009 | 296.6493 | 0.0065 | 96.06628 | 0.089 | 155.4546
0.0095 | 313.3407 | 0.007 | 102.5594 | 0.096 | 165.7625
0.01 | 335.9315 | 0.0075 | 108.3089 | 0.103 | 179.5932
0.0105 | 357.2822 | 0.008 | 113.4051 | 0.11 | 190.427
0.011 | 378.1649 | 0.0085 | 123.3286 | 0.117 | 203.9306
0.0115 | 401.9359 | 0.009 | 126.6646 | 0.124 | 210.5233
0.012 | 423.5793 | 0.0095 | 137.1535 | 0.131 | 228.8446
0.0125 | 448.9946 | 0.01 | 145.5161 | 0.138 | 243.8807
0.013 | 467.2435 | 0.0105 | 151.56 | 0.145 | 254.5129
0.0135 | 487.4202 | 0.011 | 160.128 | 0.152 | 266.5168
0.014 | 514.5626 | 0.0115 | 169.6811 | 0.159 | 276.4763
0.0145 | 535.6321 | 0.012 | 174.6859 | 0.166 | 289.5785
0.015 | 554.5105 | 0.0125 | 180.6066 | 0.173 | 301.9657
0.0155 | 573.7645 | 0.013 | 188.5908 | 0.18 | 313.9307
0.016 | 597.6946 | 0.0135 | 195.3931 | 0.187 | 324.3377
0.0165 | 620.079 | 0.014 | 199.1474 | 0.194 | 337.5548
0.017 | 642.7501 | 0.0145 | 208.1787 | 0.201 | 350.1682
0.0175 | 663.4827 | 0.015 | 218.6956 | 0.208 | 359.2319
0.018 | 686.6989 | 0.0155 | 223.3937 | 0.215 | 370.9456
0.0185 | 708.403 | 0.016 | 231.8804 | 0.222 | 382.7888
0.019 | 726.9249 | 0.0165 | 235.9373 | 0.229 | 382.825
0.0195 | 749.3374 | 0.017 | 245.314 | 0.236 | 392.7657
0.02 | 771.5546 | 0.0175 | 253.6203 | 0.243 | 395.8974
0.0205 | 797.886 | 0.018 | 256.9313 | 0.25 | 406.8542
0.021 | 823.4691 | 0.0185 | 267.5842 | 0.257 | 411.6883
0.0215 | 848.5692 | 0.019 | 273.7601 | 0.264 | 409.2729
0.022 | 866.0218 | 0.0195 | 279.4794 | 0.271 | 419.2832
0.0225 | 893.6759 | 0.02 | 288.5181 | 0.278 | 415.051
0.023 | 918.4257 | 0.0205 | 292.0352 | 0.285 | 418.4833
0.0235 | 933.8614 | 0.021 | 298.8066 | 0.292 | 419.9796
0.024 | 956.4771 | 0.0215 | 307.9434 | 0.299 | 416.7293
0.0245 | 972.3384 | 0.022 | 315.5508 | 0.306 | 418.5386
0.025 | 986.8692 | 0.0225 | 322.4205 | 0.313 | 415.782
0.0255 | 1000.686 | 0.023 | 328.5504 | 0.32 | 405.6587
0.026 | 1008.527 | 0.0235 | 339.8125 | 0.327 | 395.4067
0.0265 | 1020.6 | 0.024 | 343.2823 | 0.334 | 391.0215
0.027 | 1030.694 | 0.0245 | 353.9258 | 0.341 | 381.2358
0.0275 | 1031.828 | 0.025 | 362.5109 | 0.348 | 371.1911
0.028 | 1033.107 | 0.0255 | 363.9577 | 0.355 | 358.8201
0.0285 | 1030.01 | 0.026 | 366.7739 | 0.362 | 348.1111
0.029 | 1026.741 | 0.0265 | 368.0434 | 0.369 | 337.5298
0.0295 | 1019.268 | 0.027 | 367.6193 | 0.376 | 315.6873
0.03 | 1008.133 | 0.0275 | 371.8412 | 0.383 | 298.7593
|  | 0.028 | 374.7404 | 0.39 | 282.2116
|  | 0.0285 | 376.7172 | 0.397 | 261.1778
|  | 0.029 | 372.3207 | 0.404 | 236.87
|  | 0.0295 | 369.3717 | 0.411 | 213.3292
|  | 0.03 | 371.8955 | 0.418 | 186.5864

## H
Exp. 1 |  | Exp. 2 |  | Exp. 3
Strain | Stress [MPa] | Strain | Stress [MPa] | Strain | Stress [MPa]
0.001 | 8.20482 | 0.005 | 14.74599 | 0.0011 | 12.56013
0.0015 | 14.67741 | 0.012 | 31.57284 | 0.0031 | 21.89391
0.002 | 18.65708 | 0.019 | 58.00145 | 0.0051 | 31.58955
0.0025 | 23.94505 | 0.026 | 82.84931 | 0.0071 | 42.45584
0.003 | 24.82893 | 0.033 | 101.5485 | 0.0091 | 51.39121
0.0035 | 30.59334 | 0.04 | 119.2784 | 0.0111 | 65.93732
0.004 | 36.57857 | 0.047 | 143.8478 | 0.0131 | 71.2537
0.0045 | 42.53058 | 0.054 | 165.1481 | 0.0151 | 86.84346
0.005 | 49.40743 | 0.061 | 188.808 | 0.0171 | 92.43571
0.0055 | 51.40872 | 0.068 | 210.7599 | 0.0191 | 100.2581
0.006 | 59.35045 | 0.075 | 232.6408 | 0.0211 | 111.9012
0.0065 | 62.61689 | 0.082 | 252.9962 | 0.0231 | 124.9846
0.007 | 68.85297 | 0.089 | 274.4191 | 0.0251 | 135.2045
0.0075 | 71.59733 | 0.096 | 296.3324 | 0.0271 | 143.3901
0.008 | 74.8685 | 0.103 | 321.1126 | 0.0291 | 153.6215
0.0085 | 78.05803 | 0.11 | 337.5934 | 0.0311 | 164.2895
0.009 | 86.1705 | 0.117 | 362.7788 | 0.0331 | 170.0826
0.0095 | 92.33532 | 0.124 | 385.6281 | 0.0351 | 181.8143
0.01 | 94.95173 | 0.131 | 405.6757 | 0.0371 | 189.2944
0.0105 | 99.29403 | 0.138 | 429.8296 | 0.0391 | 202.0335
0.011 | 104.597 | 0.145 | 450.6264 | 0.0411 | 214.8073
0.0115 | 107.8598 | 0.152 | 470.7864 | 0.0431 | 224.3206
0.012 | 113.9057 | 0.159 | 494.8797 | 0.0451 | 237.4384
0.0125 | 119.3688 | 0.166 | 515.9145 | 0.0471 | 243.1732
0.013 | 122.111 | 0.173 | 537.525 | 0.0491 | 248.5038
0.0135 | 124.0432 | 0.18 | 558.8161 | 0.0511 | 266.1726
0.014 | 127.4144 | 0.187 | 582.2555 | 0.0531 | 275.3354
0.0145 | 128.3076 | 0.194 | 600.3343 | 0.0551 | 281.5825
0.015 | 133.497 | 0.201 | 625.1278 | 0.0571 | 293.17
0.0155 | 132.1619 | 0.208 | 642.1151 | 0.0591 | 304.2607
0.016 | 136.7108 | 0.215 | 657.5904 | 0.0611 | 313.4483
0.0165 | 133.1202 | 0.222 | 675.7912 | 0.0631 | 324.0486
0.017 | 136.9903 | 0.229 | 686.8738 | 0.0651 | 332.4074
0.0175 | 136.699 | 0.236 | 701.9902 | 0.0671 | 342.5322
0.018 | 139.6187 | 0.243 | 714.0626 | 0.0691 | 352.7631
0.0185 | 140.7265 | 0.25 | 721.5599 | 0.0711 | 360.9846
0.019 | 136.2129 | 0.257 | 730.6778 | 0.0731 | 375.3868
0.0195 | 138.9075 | 0.264 | 738.0611 | 0.0751 | 382.5306
0.02 | 139.591 | 0.271 | 741.6164 | 0.0771 | 393.8679
0.0205 | 144.1268 | 0.278 | 746.1181 | 0.0791 | 400.7621
0.021 | 147.0561 | 0.285 | 743.9563 | 0.0811 | 410.2985
0.0215 | 144.2009 | 0.292 | 748.2597 | 0.0831 | 422.244
0.022 | 147.1676 | 0.299 | 741.6546 | 0.0851 | 431.8974
0.0225 | 147.2755 | 0.306 | 735.5338 | 0.0871 | 444.765
0.023 | 144.6788 | 0.313 | 735.4063 | 0.0891 | 449.854
0.0235 | 148.1336 | 0.32 | 723.7711 | 0.0911 | 455.5581
0.024 | 146.3535 | 0.327 | 713.7922 | 0.0931 | 456.9734
0.0245 | 151.3731 | 0.334 | 698.8296 | 0.0951 | 462.8474
0.025 | 148.7257 | 0.341 | 681.7659 | 0.0971 | 469.6219
0.0255 | 152.4827 | 0.348 | 659.4265 | 0.0971 | 469.21784
0.026 | 148.7522 | 0.355 | 646.0301
0.0265 | 151.1466 | 0.362 | 620.7743
0.027 | 150.1835 | 0.369 | 594.8133
0.0275 | 146.5842 | 0.376 | 567.0951
0.028 | 148.9623 | 0.383 | 531.6619
0.0285 | 152.4312 | 0.39 | 498.3244
0.029 | 151.3586 | 0.397 | 464.352
0.0295 | 149.4771 | 0.404 | 422.4438
0.03 | 150.6934 | 0.411 | 374.7181
0.0305 | 152.6633 | 0.418 | 325.6738
0.031 | 150.3841
0.0315 | 154.5146
0.032 | 151.4675
0.0325 | 156.5414
0.033 | 150.9301
0.0335 | 153.6463
0.034 | 150.3567
0.0345 | 152.0957
0.035 | 152.4943
0.0355 | 154.6157
0.036 | 155.8241
0.0365 | 154.6626
0.037 | 153.4325
0.0375 | 155.9222
0.038 | 155.9973
0.0385 | 154.7442
0.039 | 155.7464
0.0395 | 155.5258
0.04 | 152.8186
0.0405 | 156.4002
0.041 | 153.6513
0.0415 | 153.8385
0.042 | 155.477
0.0425 | 154.5807
0.043 | 155.0006
0.0435 | 156.5191
0.044 | 157.4817
0.0445 | 155.0472
0.045 | 156.1488
0.0455 | 155.0622
0.046 | 156.0382
0.0465 | 156.4939
0.047 | 154.4095
0.0475 | 156.2165
0.048 | 156.8866
0.0485 | 155.8805
0.049 | 159.1606
0.0495 | 154.4823
0.05 | 154.2169
0.0505 | 152.1759
0.051 | 157.4741
0.0515 | 157.3573
0.052 | 155.4258
0.0525 | 157.3371
0.053 | 155.8542
0.0535 | 156.0068
0.054 | 155.5813
0.0545 | 156.1569
0.055 | 155.3933
0.0555 | 160.6689
0.056 | 152.6562
0.0565 | 151.1671
0.057 | 152.4714
0.0575 | 152.4338
0.058 | 153.6116
0.0585 | 153.9907
0.059 | 153.7298
0.0595 | 155.079
0.06 | 154.5947
0.0605 | 155.1285
0.061 | 156.9826
0.0615 | 155.6622
0.062 | 150.4296
0.0625 | 148.108
0.063 | 154.3295
0.0635 | 148.6039
0.064 | 152.1478
0.0645 | 151.8141
0.065 | 155.9159
0.0655 | 151.0311
0.066 | 149.8522
0.0665 | 151.0251
0.067 | 150.721
0.0675 | 150.0346
0.068 | 148.3314
0.0685 | 146.7463
0.069 | 149.4561
0.0695 | 145.7576
0.07 | 145.9875
0.0705 | 150.3109
0.071 | 146.3953
0.0715 | 146.5246
0.072 | 148.1644
0.0725 | 145.311
0.073 | 147.5031
0.0735 | 144.2736
0.074 | 146.4944
0.0745 | 145.2178
0.075 | 143.0082
0.0755 | 141.1621
0.076 | 140.25
0.0765 | 141.2216
0.077 | 140.2931
0.0775 | 139.7409
0.078 | 141.8945
0.0785 | 138.6807
0.079 | 140.8905
0.0795 | 136.8442
0.08 | 139.133
0.0805 | 135.3987
0.081 | 136.0252
0.0815 | 136.8145
0.082 | 133.2165
0.0825 | 132.3083
0.083 | 136.2991
0.0835 | 133.2672
0.084 | 129.5375
0.0845 | 130.697
0.085 | 127.6356
0.0855 | 128.6811
0.086 | 128.9689
0.0865 | 121.7478
0.087 | 125.7833
0.0875 | 125.3565
0.088 | 121.1936
0.0885 | 123.1894
0.089 | 118.5425
0.0895 | 114.2256
0.09 | 110.7106
0.0905 | 112.7542
0.091 | 113.0933
0.0915 | 110.4637
0.092 | 108.7319
0.0925 | 104.735
0.093 | 104.0653
0.0935 | 98.28697
0.094 | 97.72469
0.0945 | 95.176
0.095 | 95.30427
0.0955 | 91.56434
0.096 | 86.47994
0.0965 | 85.83441
0.097 | 81.39382
0.0975 | 78.21066
0.098 | 77.88648
0.0985 | 72.83523
0.099 | 69.68373
0.0995 | 66.754
0.1 | 61.25782

## I
Exp. 1 |  | Exp. 2 |  | Exp. 3
Strain | Stress [MPa] | Strain | Stress [MPa] | Strain | Stress [MPa]
0.0005 | 7.545045 | 0.005 | 10.2377 | 0.005 | 47.49686
0.001 | 15.04072 | 0.012 | 19.80879 | 0.009 | 68.37592
0.0015 | 23.2507 | 0.019 | 31.17595 | 0.013 | 86.19119
0.002 | 29.0959 | 0.026 | 46.30653 | 0.017 | 107.8478
0.0025 | 38.20333 | 0.033 | 53.96989 | 0.021 | 130.4967
0.003 | 42.65878 | 0.04 | 69.87102 | 0.025 | 150.9058
0.0035 | 49.75252 | 0.047 | 79.44611 | 0.029 | 168.9524
0.004 | 60.48562 | 0.054 | 92.24441 | 0.033 | 190.269
0.0045 | 63.29822 | 0.061 | 103.9622 | 0.037 | 216.4457
0.005 | 71.54663 | 0.068 | 118.7177 | 0.041 | 233.9725
0.0055 | 80.62676 | 0.075 | 128.271 | 0.045 | 260.7408
0.006 | 86.32134 | 0.082 | 139.9608 | 0.049 | 273.2356
0.0065 | 96.06628 | 0.089 | 155.4546 | 0.053 | 299.6725
0.007 | 102.5594 | 0.096 | 165.7625 | 0.057 | 319.8716
0.0075 | 108.3089 | 0.103 | 179.5932 | 0.061 | 339.4533
0.008 | 113.4051 | 0.11 | 190.427 | 0.065 | 362.8699
0.0085 | 123.3286 | 0.117 | 203.9306 | 0.069 | 381.5689
0.009 | 126.6646 | 0.124 | 210.5233 | 0.073 | 405.9716
0.0095 | 137.1535 | 0.131 | 228.8446 | 0.077 | 425.4812
0.01 | 145.5161 | 0.138 | 243.8807 | 0.081 | 443.1641
0.0105 | 151.56 | 0.145 | 254.5129 | 0.085 | 462.6888
0.011 | 160.128 | 0.152 | 266.5168 | 0.089 | 488.0661
0.0115 | 169.6811 | 0.159 | 276.4763 | 0.093 | 512.0208
0.012 | 174.6859 | 0.166 | 289.5785 | 0.097 | 531.1869
0.0125 | 180.6066 | 0.173 | 301.9657 | 0.101 | 552.0262
0.013 | 188.5908 | 0.18 | 313.9307 | 0.105 | 566.9879
0.0135 | 195.3931 | 0.187 | 324.3377 | 0.109 | 575.9282
0.014 | 199.1474 | 0.194 | 337.5548 | 0.113 | 594.0763
0.0145 | 208.1787 | 0.201 | 350.1682 | 0.117 | 601.3564
0.015 | 218.6956 | 0.208 | 359.2319 | 0.121 | 614.5461
0.0155 | 223.3937 | 0.215 | 370.9456 | 0.125 | 624.4779
0.016 | 231.8804 | 0.222 | 382.7888 | 0.129 | 635.6466
0.0165 | 235.9373 | 0.229 | 382.825 | 0.133 | 641.0088
0.017 | 245.314 | 0.236 | 392.7657 | 0.137 | 656.904
0.0175 | 253.6203 | 0.243 | 395.8974 | 0.141 | 663.3141
0.018 | 256.9313 | 0.25 | 406.8542 | 0.145 | 674.0166
0.0185 | 267.5842 | 0.257 | 411.6883 | 0.149 | 680.0123
0.019 | 273.7601 | 0.264 | 409.2729 | 0.153 | 683.7921
0.0195 | 279.4794 | 0.271 | 419.2832 | 0.157 | 687.8892
0.02 | 288.5181 | 0.278 | 415.051 | 0.161 | 691.6956
0.0205 | 292.0352 | 0.285 | 418.4833 | 0.165 | 700.0214
0.021 | 298.8066 | 0.292 | 419.9796 | 0.169 | 704.6478
0.0215 | 307.9434 | 0.299 | 416.7293 | 0.173 | 709.9311
0.022 | 315.5508 | 0.306 | 418.5386 | 0.177 | 708.9755
0.0225 | 322.4205 | 0.313 | 415.782 | 0.181 | 714.9129
0.023 | 328.5504 | 0.32 | 405.6587 | 0.185 | 715.32
0.0235 | 339.8125 | 0.327 | 395.4067 | 0.189 | 714.8916
0.024 | 343.2823 | 0.334 | 391.0215 | 0.193 | 718.6571
0.0245 | 353.9258 | 0.341 | 381.2358 | 0.197 | 717.7178
0.025 | 362.5109 | 0.348 | 371.1911 | 0.201 | 716.202
0.0255 | 363.9577 | 0.355 | 358.8201 | 0.205 | 719.3205
0.026 | 366.7739 | 0.362 | 348.1111 | 0.209 | 715.086
0.0265 | 368.0434 | 0.369 | 337.5298 | 0.213 | 711.3565
0.027 | 367.6193 | 0.376 | 315.6873 | 0.217 | 709.2495
0.0275 | 371.8412 | 0.383 | 298.7593 | 0.221 | 705.3942
0.028 | 374.7404 | 0.39 | 282.2116 | 0.225 | 701.5008
0.0285 | 376.7172 | 0.397 | 261.1778 | 0.229 | 697.4022
0.029 | 372.3207 | 0.404 | 236.87 | 0.233 | 690.0373
0.0295 | 369.3717 | 0.411 | 213.3292 | 0.237 | 683.8077
0.03 | 371.8955 | 0.418 | 186.5864 | 0.241 | 679.6883
|  |  |  | 0.245 | 675.7105
|  |  |  | 0.249 | 663.7079
|  |  |  | 0.253 | 654.0852
|  |  |  | 0.257 | 646.8307
|  |  |  | 0.261 | 636.9449
|  |  |  | 0.265 | 627.2713
|  |  |  | 0.269 | 618.298

## J
Exp. 1 |  | Exp. 2 |  | Exp. 3
Strain | Stress [MPa] | Strain | Stress [MPa] | Strain | Stress [MPa]
0.005 | 14.74599 | 0.0011 | 12.56013 | 0.005 | 43.67827
0.012 | 31.57284 | 0.0031 | 21.89391 | 0.011 | 63.28327
0.019 | 58.00145 | 0.0051 | 31.58955 | 0.017 | 86.48784
0.026 | 82.84931 | 0.0071 | 42.45584 | 0.023 | 107.5853
0.033 | 101.5485 | 0.0091 | 51.39121 | 0.029 | 127.7563
0.04 | 119.2784 | 0.0111 | 65.93732 | 0.035 | 149.102
0.047 | 143.8478 | 0.0131 | 71.2537 | 0.041 | 168.2343
0.054 | 165.1481 | 0.0151 | 86.84346 | 0.047 | 192.3228
0.061 | 188.808 | 0.0171 | 92.43571 | 0.053 | 207.6743
0.068 | 210.7599 | 0.0191 | 100.2581 | 0.059 | 233.112
0.075 | 232.6408 | 0.0211 | 111.9012 | 0.065 | 254.96
0.082 | 252.9962 | 0.0231 | 124.9846 | 0.071 | 272.7235
0.089 | 274.4191 | 0.0251 | 135.2045 | 0.077 | 295.1062
0.096 | 296.3324 | 0.0271 | 143.3901 | 0.083 | 316.6031
0.103 | 321.1126 | 0.0291 | 153.6215 | 0.089 | 335.5895
0.11 | 337.5934 | 0.0311 | 164.2895 | 0.095 | 357.5906
0.117 | 362.7788 | 0.0331 | 170.0826 | 0.101 | 379.2414
0.124 | 385.6281 | 0.0351 | 181.8143 | 0.107 | 397.342
0.131 | 405.6757 | 0.0371 | 189.2944 | 0.113 | 421.6858
0.138 | 429.8296 | 0.0391 | 202.0335 | 0.119 | 443.0038
0.145 | 450.6264 | 0.0411 | 214.8073 | 0.125 | 462.2563
0.152 | 470.7864 | 0.0431 | 224.3206 | 0.131 | 482.4433
0.159 | 494.8797 | 0.0451 | 237.4384 | 0.137 | 500.8833
0.166 | 515.9145 | 0.0471 | 243.1732 | 0.143 | 525.0012
0.173 | 537.525 | 0.0491 | 248.5038 | 0.149 | 542.379
0.18 | 558.8161 | 0.0511 | 266.1726 | 0.155 | 568.794
0.187 | 582.2555 | 0.0531 | 275.3354 | 0.161 | 579.768
0.194 | 600.3343 | 0.0551 | 281.5825 | 0.167 | 591.7552
0.201 | 625.1278 | 0.0571 | 293.17 | 0.173 | 602.3569
0.208 | 642.1151 | 0.0591 | 304.2607 | 0.179 | 610.118
0.215 | 657.5904 | 0.0611 | 313.4483 | 0.185 | 622.8138
0.222 | 675.7912 | 0.0631 | 324.0486 | 0.191 | 636.0782
0.229 | 686.8738 | 0.0651 | 332.4074 | 0.197 | 649.7228
0.236 | 701.9902 | 0.0671 | 342.5322 | 0.203 | 655.3367
0.243 | 714.0626 | 0.0691 | 352.7631 | 0.209 | 662.842
0.25 | 721.5599 | 0.0711 | 360.9846 | 0.215 | 668.9128
0.257 | 730.6778 | 0.0731 | 375.3868 | 0.221 | 677.4236
0.264 | 738.0611 | 0.0751 | 382.5306 | 0.227 | 685.6937
0.271 | 741.6164 | 0.0771 | 393.8679 | 0.233 | 689.2594
0.278 | 746.1181 | 0.0791 | 400.7621 | 0.239 | 698.9569
0.285 | 743.9563 | 0.0811 | 410.2985 | 0.245 | 697.547
0.292 | 748.2597 | 0.0831 | 422.244 | 0.251 | 703.457
0.299 | 741.6546 | 0.0851 | 431.8974 | 0.257 | 707.9443
0.306 | 735.5338 | 0.0871 | 444.765 | 0.263 | 706.9696
0.313 | 735.4063 | 0.0891 | 449.854 | 0.269 | 714.4542
0.32 | 723.7711 | 0.0911 | 455.5581 | 0.275 | 715.3328
0.327 | 713.7922 | 0.0931 | 456.9734 | 0.281 | 716.6004
0.334 | 698.8296 | 0.0951 | 462.8474 | 0.287 | 718.6982
0.341 | 681.7659 | 0.0971 | 469.6219 | 0.293 | 719.2739
0.348 | 659.4265 | 0.0971 | 469.21784 | 0.299 | 718.2766
0.355 | 646.0301 |  |  | 0.305 | 714.6282
0.362 | 620.7743 |  |  | 0.311 | 713.7743
0.369 | 594.8133 |  |  | 0.317 | 712.284
0.376 | 567.0951 |  |  | 0.323 | 706.181
0.383 | 531.6619 |  |  | 0.329 | 703.1481
0.39 | 498.3244 |  |  | 0.335 | 700.2997
0.397 | 464.352 |  |  | 0.341 | 696.6503
0.404 | 422.4438 |  |  | 0.347 | 694.8262
0.411 | 374.7181 |  |  | 0.353 | 686.9962
0.418 | 325.6738 |  |  | 0.359 | 678.082
|  |  |  | 0.365 | 670.6821
|  |  |  | 0.371 | 667.3891
|  |  |  | 0.377 | 661.5778
|  |  |  | 0.383 | 647.6427
|  |  |  | 0.389 | 636.9552
|  |  |  | 0.395 | 625.1007
|  |  |  | 0.401 | 619.297

## K
Exp. 1 |  | Exp. 2 |  | Exp. 3
Strain | Stress [MPa] | Strain | Stress [MPa] | Strain | Stress [MPa]
0.005 | 10.2377 | 0.005 | 47.49686 | 0.007 | 0.89345
0.012 | 19.80879 | 0.009 | 68.37592 | 0.012 | 18.32299
0.019 | 31.17595 | 0.013 | 86.19119 | 0.017 | 39.55757
0.026 | 46.30653 | 0.017 | 107.8478 | 0.023 | 58.80715
0.033 | 53.96989 | 0.021 | 130.4967 | 0.029 | 80.75977
0.04 | 69.87102 | 0.025 | 150.9058 | 0.035 | 100.6504
0.047 | 79.44611 | 0.029 | 168.9524 | 0.041 | 123.3016
0.054 | 92.24441 | 0.033 | 190.269 | 0.047 | 143.4692
0.061 | 103.9622 | 0.037 | 216.4457 | 0.053 | 168.66
0.068 | 118.7177 | 0.041 | 233.9725 | 0.059 | 188.7865
0.075 | 128.271 | 0.045 | 260.7408 | 0.065 | 213.017
0.082 | 139.9608 | 0.049 | 273.2356 | 0.071 | 235.6841
0.089 | 155.4546 | 0.053 | 299.6725 | 0.077 | 257.1234
0.096 | 165.7625 | 0.057 | 319.8716 | 0.083 | 276.6586
0.103 | 179.5932 | 0.061 | 339.4533 | 0.089 | 297.4797
0.11 | 190.427 | 0.065 | 362.8699 | 0.095 | 317.799
0.117 | 203.9306 | 0.069 | 381.5689 | 0.101 | 342.2434
0.124 | 210.5233 | 0.073 | 405.9716 | 0.107 | 365.6846
0.131 | 228.8446 | 0.077 | 425.4812 | 0.113 | 384.8432
0.138 | 243.8807 | 0.081 | 443.1641 | 0.119 | 406.9377
0.145 | 254.5129 | 0.085 | 462.6888 | 0.125 | 430.2763
0.152 | 266.5168 | 0.089 | 488.0661 | 0.131 | 452.5309
0.159 | 276.4763 | 0.093 | 512.0208 | 0.137 | 469.7286
0.166 | 289.5785 | 0.097 | 531.1869 | 0.143 | 494.7217
0.173 | 301.9657 | 0.101 | 552.0262 | 0.149 | 516.4727
0.18 | 313.9307 | 0.105 | 566.9879 | 0.155 | 537.5382
0.187 | 324.3377 | 0.109 | 575.9282 | 0.161 | 561.3853
0.194 | 337.5548 | 0.113 | 594.0763 | 0.167 | 580.6307
0.201 | 350.1682 | 0.117 | 601.3564 | 0.173 | 601.4661
0.208 | 359.2319 | 0.121 | 614.5461 | 0.179 | 625.4298
0.215 | 370.9456 | 0.125 | 624.4779 | 0.185 | 647.5567
0.222 | 382.7888 | 0.129 | 635.6466 | 0.191 | 667.9615
0.229 | 382.825 | 0.133 | 641.0088 | 0.197 | 691.7481
0.236 | 392.7657 | 0.137 | 656.904 | 0.203 | 708.8791
0.243 | 395.8974 | 0.141 | 663.3141 | 0.209 | 731.5247
0.25 | 406.8542 | 0.145 | 674.0166 | 0.215 | 749.2895
0.257 | 411.6883 | 0.149 | 680.0123 | 0.221 | 778.236
0.264 | 409.2729 | 0.153 | 683.7921 | 0.227 | 796.9705
0.271 | 419.2832 | 0.157 | 687.8892 | 0.233 | 820.2056
0.278 | 415.051 | 0.161 | 691.6956 | 0.239 | 844.4898
0.285 | 418.4833 | 0.165 | 700.0214 | 0.245 | 864.3326
0.292 | 419.9796 | 0.169 | 704.6478 | 0.251 | 885.1139
0.299 | 416.7293 | 0.173 | 709.9311 | 0.257 | 902.9127
0.306 | 418.5386 | 0.177 | 708.9755 | 0.263 | 921.157
0.313 | 415.782 | 0.181 | 714.9129 | 0.269 | 938.133
0.32 | 405.6587 | 0.185 | 715.32 | 0.275 | 947.2884
0.327 | 395.4067 | 0.189 | 714.8916 | 0.281 | 961.5204
0.334 | 391.0215 | 0.193 | 718.6571 | 0.287 | 972.3341
0.341 | 381.2358 | 0.197 | 717.7178 | 0.293 | 974.6447
0.348 | 371.1911 | 0.201 | 716.202 | 0.299 | 982.97
0.355 | 358.8201 | 0.205 | 719.3205 | 0.305 | 984.3903
0.362 | 348.1111 | 0.209 | 715.086 | 0.311 | 979.7137
0.369 | 337.5298 | 0.213 | 711.3565 | 0.317 | 973.7941
0.376 | 315.6873 | 0.217 | 709.2495 | 0.323 | 969.6701
0.383 | 298.7593 | 0.221 | 705.3942 | 0.329 | 958.8963
0.39 | 282.2116 | 0.225 | 701.5008
0.397 | 261.1778 | 0.229 | 697.4022
0.404 | 236.87 | 0.233 | 690.0373
0.411 | 213.3292 | 0.237 | 683.8077
0.418 | 186.5864 | 0.241 | 679.6883
|  | 0.245 | 675.7105
|  | 0.249 | 663.7079
|  | 0.253 | 654.0852
|  | 0.257 | 646.8307
|  | 0.261 | 636.9449
|  | 0.265 | 627.2713
|  | 0.269 | 618.298